{"text_format":"3","workbook":"xls","n_sheets":3,"sheets":["灰铸铁中外牌号","球墨铸铁中外牌号","各国不锈钢牌号近似"],"not_rendered":{"external_links":1},"read":"whole","date_system":"1900","formulas":"cached_only"}

{"sheet":"灰铸铁中外牌号","index":0,"n_rows":27,"n_cols":9,"rows_kept":27,"merged":[[0,0,0,8],[2,2,2,8]],"flags":["formulas_cached_only"]}
["泊头天硕联轴器厂灰铸铁中外牌号对照"]
[]
["No.","Country","Cast iron "]
[1,"China","—","HT350","HT300","HT250","HT200","HT150","HT100"]
[2,"Japan","—","FC350","FC300","FC250","FC200","FC150","FC100"]
[3,"US","NO.60","NO.50","NO.45","NO.35","NO.30","NO.20","—"]
[4,"前苏联","CЧ40","CЧ35","CЧ30","CЧ25","CЧ20","CЧ15","CЧ10"]
[5,"Germany","GG40","GG35","GG30","GG25","GG20","GG15","—"]
[6,"Italy","—","G35","G30","G25","G20","G15","G10"]
[7,"France","FGL400","FGL350","FGL300","FGL250","FGL200","FGL150","—"]
[8,"GB","—",350,300,250,200,150,100]
[9,"Poland","Z140","Z135","Z130","Z125","Z120","Z115","—"]
[10,"India","FG400","FG350","FG300","FG260","FG200","FG150","—"]
[11,"Romania","FC400","FC350","FC300","FC250","FC200","FC150","—"]
[12,"Spain","—","FG35","FG30","FG25","FG20","FG15","—"]
[13,"Belgium","FGG40","FGG35","FGG30","FGG25","FGG20","FGG15","FGG10"]
[14,"Austrilia","T400","T350","T300","T260","T220","T150","—"]
[15,"Sweeden","O140","O135","O130","O125","O120","O115","O110"]
[16,"Hungary","OV40","OV35","OV30","OV25","OV20","OV15","—"]
[17,"Bogaria","—","Vch35","Vch30","Vch25","Vch20","Vch15","—"]
[18,"ISO","—",350,300,250,200,150,100]
[19,"COPANT","FG400","FG350","FG300","FG250","FG200","FG150","FG100"]
[20,"China,TW","—","—","FC300","FC250","FC200","FC150","FC100"]
[21,"Dutch","—","GG35","GG30","GG25","GG20","GG15","—"]
[22,"Luxburge","FGG40","FGG35","FGG30","FGG25","FGG20","FGG15","—"]
[23,"Austria","—","GG35","GG30","GG25","GG20","GG15","—"]
["http://www.cnok.cn"]

{"sheet":"球墨铸铁中外牌号","index":1,"n_rows":27,"n_cols":10,"rows_kept":27,"merged":[[0,0,0,9],[2,2,2,9],[3,4,3,5],[4,4,4,5],[5,4,5,5],[6,4,6,5],[7,4,7,5],[8,4,8,5],[9,4,9,5],[10,4,10,5],[12,4,12,5],[13,4,13,5],[14,4,14,5],[15,4,15,5],[16,4,16,5],[17,4,17,5],[18,4,18,5],[20,4,20,5],[21,4,21,5],[22,4,22,5],[23,4,23,5],[24,4,24,5],[25,4,25,5]],"flags":["formulas_cached_only"]}
["泊头天硕联轴器厂球墨铸铁中外牌号"]
[]
["No.","Country","Ductile Iron"]
[1,"China","QT400-18","QT450-10","QT500-7",null,"QT600-3","QT700-2","QT800-2","QT900-2"]
[2,"Japan","FCD400","FCD450","FCD500",null,"FCD600","FCD700","FCD800","—"]
[3,"US","60-40-18","65-45-12","70-50-05",null,"80-60-03","100-70-03","120-90-02","—"]
[4,"前苏联","BЧ40","BЧ45","BЧ50",null,"BЧ60","BЧ70","BЧ80","BЧ100"]
[5,"Germany","GGG40","—","GGG50",null,"GGG60","GGG70","GGG80","—"]
[6,"Italy","GS370-17","GS400-12","GS500-7",null,"GS600-2","GS700-2","GS800-2","—"]
[7,"France","FGS370-17","FGS400-12","FGS500-7",null,"FGS600-2","FGS700-2","FGS800-2","—"]
[8,"GB","400/17","420/12","500/7",null,"600/7","700/2","800/2","900/2"]
[9,"Poland","ZS3817","ZS4012","ZS",4505,"ZS6002","ZS7002","ZS8002","ZS9002"]
[10,"India","SG370/17","SG400/12","SG500/7",null,"SG600/3","SG700/2","SG800/2","—"]
[11,"Romania","—","—","—",null,"—","FGN70-3","—","—"]
[12,"Spain","FGE38-17","FGE42-12","FGE50-7",null,"FGE60-2","FGE70-2","FGE80-2","—"]
[13,"Belgium","FNG38-17","FNG42-12","FNG50-7",null,"FNG60-2","FNG70-2","FNG80-2","—"]
[14,"Austrilia","300-17","400-12","500-7",null,"600-3","700-2","800-2","—"]
[15,"Sweeden","0717-02","—","0727-02",null,"0732-03","0737-01","0864-03","—"]
[16,"Hungary","GǒV38","GǒV40","GǒV50",null,"GǒV60","GǒV70","—","—"]
[17,"Bogaria","380-17","400-12","450-5",null,"600-2","700-2","800-2","900-2"]
[18,"ISO ","400-18","450-10","500-7",null,"600-3","700-2","800-2","900-2"]
[19,"COPANT","—","FMNP45007","FMNP55005",null,"FMNP65003","FMNP70002","—","—"]
[20,"China,TW","GRP400","—","GRP500",null,"GRP600","GRP700","GRP800","—"]
[21,"Dutch","GN38","GN42","GN50",null,"GN60","GN70","—","—"]
[22,"Luxburge","FNG38-17","FNG42-12","FNG50-7",null,"FNG60-2","FNG70-2","FNG80-2","—"]
[23,"Austria","SG38","SG42","SG50",null,"SG60","SG70","—","—"]
["http://www.cnok.cn"]

{"sheet":"各国不锈钢牌号近似","index":2,"n_rows":92,"n_cols":13,"rows_kept":92,"merged":[[0,0,0,12],[1,0,3,0],[1,1,3,1],[1,7,2,9],[14,0,16,0],[14,2,16,2],[14,3,16,3],[14,4,16,4],[14,5,16,5],[14,6,16,6],[14,7,16,7],[14,8,16,8],[14,9,16,9],[14,10,16,10],[14,11,16,11],[20,0,22,0],[20,2,22,2],[20,3,22,3],[20,4,22,4],[20,6,22,6],[20,7,22,7],[20,8,22,8],[20,9,22,9],[20,10,22,10],[20,11,22,11],[20,12,22,12],[29,0,31,0],[29,2,31,2],[29,3,31,3],[29,4,31,4],[29,5,31,5],[29,6,31,6],[29,7,31,7],[29,8,31,8],[29,9,31,9],[29,11,31,11],[35,0,37,0],[35,2,37,2],[35,3,37,3],[35,4,37,4],[35,6,37,6],[35,7,37,7],[35,8,37,8],[35,9,37,9],[35,10,37,10],[35,11,37,11],[35,12,37,12],[52,1,56,1],[88,1,90,1]],"flags":["formulas_cached_only"]}
["泊头天硕联轴器厂各国不锈钢牌号近似对照"]
["序号","种类","中国","前苏联","德国","法国","日本","美国",null,null,"英国","国际标准","瑞典"]
[]
[null,null,"(GB)","(TOCT)","(DIN)","(NF)","(JIS)","AISI/ ASTM","UNS","SAE","(BS)","(ISO)","(SS14)"]
[1,"奥","1Cr17Mn6Ni5N","12X17T9AH4","—","—","SUS201",201,"S20100",30201,"—","A-2","—"]
[2,null,"1Cr18Mn8Ni5N","12X17T9AH4","X8CrMnNi189","Z15CNM19.08","SUS202",202,"S20200",30202,"284S16","A-3",2357]
[3,null,"1Cr18Mn10Ni5Mo3N","—","—","—","—","—","—","—","—","—","—"]
[4,null,"2Cr13Mn9Ni4","20X13H4T9","—","—","—","—","—","—","—","—","—"]
[5,"氏","1Cr17Ni7","09X17H7Ю","X12CrNi17.7","Z12CN17.07","SUS301",301,"S30100",30301,"301S21",14,"—"]
[6,null,"1Cr17Ni8","—","X12CrNi17.7","—","SUS301J1","—","—","—","—","—","—"]
[7,null,"1Cr18Ni9","12X18H9","X12CrNi18.8","Z10CN18.09","SUS302",302,"S30200",30302,"302S25",12,2331]
[8,null,"Y1Cr18Ni9","—","X12CrNiS18.8","Z10CNF18.09","SUS303",303,"S30300",30303,"303S21",17,2346]
[9,"体","Y1Cr18Ni9Se","12X18H10E","—","—","SUS303Se","303Se","S30323","30303Se","303S41",17,"—"]
[10,null,"1Cr18Ni9Si3","—","X12CrNiSi18.8","—","SUS302B","302B","S30215","30302B","—","—","—"]
[11,null,"0Cr18Ni9","08X18H10","X5CrNi18.9","Z6CN18.09","SUS304",304,"S30400",30304,"304S15",11,2332]
[]
[null,"型",{"$nulls":10},2333]
[12,null,"00Cr18Ni10","03X18H11","X2CrNi18.9","Z2CN18.09","SUS304L","304L","S30403","30304L","304S12",10,"—"]
[13,null,"0Cr19Ni9N","—","—","—","SUS404N1","304N","S30451","—","—","—","—"]
[14,null,"0Cr19Ni10NbN","—","X5CrNiNb18.9","—","SUS304N2","XM21","S30452","—","—","—","—"]
[15,"钢","00Cr18Ni10N","—","X2CrNiN18.10","Z2CN18.10","SUS304LN","304LN","S30453","—","304S62","—",2371]
[]
[{"$nulls":5},"(Az)"]
[16,null,"1Cr18Ni12","12X18H12T","X5CrNi19.11","Z8CN18.12","SUS305",305,"S30500",30305,"305S19",13,"—"]
[17,null,"0Cr18Ni12","8X18H12T、06X18H11","X5CrNi19.11","Z8CN18.12","—","—","—","—","—","—","—"]
[18,null,"0Cr23Ni13","—","X7CrNi23.14","—","SUS309S","309S","S30908","30309S","—","—","—"]
[19,null,"0Cr25Ni20","—","—","—","SUS310S","310S","S31008","30310S","—","—",2361]
[20,null,"0Cr17Ni12Mo2","08X17H13M2T","X5CrNiMo18.10","Z6CND17.12","SUS316",316,"S31600",30316,"316S16","20,20a",2347]
[21,null,"1Cr17Ni12Mo2","10X17H13M2T","—","—","—","—","—","—","—","—","—"]
[22,null,"0Cr18Ni12Mo2Ti","08X17H13M2T","X10CrNiMoTi18.10","Z6CNDT17.12","—","—","—","—","320S31","—",2343]
[]
[{"$nulls":10},"320S17",null,-2350]
[23,null,"1Cr18Ni12Mo2Ti","10X17H13M2T","X10CrNiMoTi18.10","Z8CNDT17.12","—","—","—","—","—","—",2350]
[24,null,"00Cr17Ni14Mo2","03X17H14M2","X2CrNiMo18.10","Z2CND17.12","SUS316L","316L","S31603","30316L","316S12","19,19a",2353]
[25,null,"0Cr17Ni12Mo2N","—","—","—","SUS316N","316N","S31651","—","—","—","—"]
[26,null,"00Cr17Ni13Mo2N","—","X2CrNiMoN18.12","Z2CND17.12","SUS316LN","316LN","S31653","—","316S61","—",2375]
[]
[{"$nulls":5},"(AZ)"]
[27,null,"0Cr18Ni12Mo2Cu2","—","—","—","SUS316J1","—","—","—","—","—","—"]
[28,null,"00Cr18Ni14Mo2Cu2","—","—","—","SUS316J11","—","—","—","—","—","—"]
[29,null,"0Cr18Ni12Mo3Ti","08X17H15M3T","—","Z6CNDT17.13","—","—","—","—","—","—","—"]
[30,null,"1Cr18Ni12Mo3Ti","10X17H13M3T","X10CrNiMoTi18.12","Z8CNDT17.13B","—","—","—","—","—","—","—"]
[31,null,"0Cr19Ni13Mo3","08X17H15M3T","X5CrNiMo17.13","—","SUS317",317,"S31700",30317,"317S16",25,"—"]
[32,null,"00Cr19Ni13Mo3","03X16H15M3","X2CrNiMo18.16","Z2CND19.15","SUS317L","317L","S31703","—","317S12",24,2367]
[33,null,"0Cr18Ni16Mo5","—","—","—","SUS317J1","—","—","—","—","—","—"]
[34,null,"1Cr18Ni9Ti","12X18H9T","X12CrNiTi18.9","Z10CNT18.10","SUS321",321,"S32100",30321,"321S20","—",2337]
[35,null,"0Cr18Ni10Ti","08X18H10T","X10CrNiTi18.9","Z6CNT18.11","SUS321",321,"S32100",30321,"321S12",15,"—"]
[36,null,"1Cr18Ni11Ti","12X18H10T","—","—","—","—","—","—","321S20","—","—"]
[37,null,"0Cr18Ni11Nb","08X18H12B","X10CrNiNb18.9","Z6CNNb18.10","SUS347",347,"S34700",30347,"347S17",16,2338]
[38,null,"1Cr18Ni11Nb","12X18H12B","—","—","—","—","—","—","—","—","—"]
[39,null,"0Cr18Ni9Cu3","—","—","Z6CNU18.10","SUSXM7","XM7","S30430","—","—","D32","—"]
[40,null,"0Cr18Ni13Si4","—","—","—","SUSXM15J1","XM15","S38100","—","—","—","—"]
[41,"奥氏体∣铁素体型钢","0Cr26Ni5Mo2","08X21H6M2T","X8CrNiMo275","—","SUS329J1",329,"S32900","—","—","—",2324]
[42,null,"1Cr18Ni11Si4AlTi","15X18H12C4TЮ","—","—","—","—","—","—","—","—","—"]
[43,null,"1Cr21Ni5Ti","12X21H5T","—","—","—","—","—","—","—","—","—"]
[44,null,"00Cr18Ni5Mo3Si2","—","—","—","—","—","—","—","—","—","—"]
[45,null,"00Cr24Ni6Mo3N","—","—","—","—","—","—","—","—","—","—"]
[46,"铁","0Cr13A1","1X12CЮ","X7CrAl13","Z6CA13","SUS405",405,"S40500",51405,"405S17",2,2302]
[47,null,"00Cr12","—","—","—","SUS410L","—","—","—","—","—","—"]
[48,"素","1Cr15","—","—","—","SUS429",429,"S42900",51429,"—","—","—"]
[49,null,"00Cr17","—","—","—","SUS430LX","—","—","—","—","—","—"]
[50,"体","1Cr17","12X7","X8Cr17","Z8C17","SUS430",430,"S43000",51430,"430S15",8,2320]
[51,null,"Y1Cr17","—","X12CrMoS17","Z10CF17","SUS430F","430F","S43020","51430F","—","8a",2383]
[52,"型","1Cr17Mo","—","X6CrMo17","Z8CD17.01","SUS434",434,"S43400",51434,"434S17","9c",2325]
[53,null,"00Cr17Mo","—","—","—","SUS436L","—","—","—","—","—","—"]
[54,"钢","00Cr18Mo2","—","—","—","SUS444","18Cr2Mo","—","—","—","—","—"]
[55,null,"1Cr25Ti","15X25T","X8Cr28","—","—",446,"S44600",51446,"—","—",2322]
[56,null,"00Cr27Mo","—","—","Z01CD26.1","SUSXM27","XM27","S44625","—","—","—","—"]
[57,null,"00Cr30Mo2","—","—","—","SUS447J1","—","S44700","—","—","—","—"]
[58,"马","1Cr12","—","—","—","SUS403",403,"S40300",51403,"403S17","—",2301]
[59,null,"0Cr13","08X13","X7Cr13、X7Cr14","Z6C13","SUS410S","410S","S41008","—","430S17",1,"—"]
[60,"氏","1Cr13","12X13","X10Cr13","Z12C13","SUS410",410,"S41000",51410,"410S21",3,2302]
[61,null,"1Cr13Mo","—","X15CrMo13","—","SUS410J1","—","—","—","—","—","—"]
[62,"体","Y1Cr13","—","X12CrS13","Z12CF13","SUS416",416,"S41600",51416,"416S21",7,2380]
[63,null,"2Cr13","20X13","X20Cr13","Z20C13","SUS420J1",420,"S42000",51420,"420S37",4,2303]
[64,"型","3Cr13","30X13","X30Cr13","Z30C13、Z30C14","SUS420J2","—","—","—","420S45",5,2304]
[65,null,"3Cr13Mo","—","—","—","—","—","—","—","—","—","—"]
[66,"钢","Y3Cr13","—","—","Z30CF13","SUS420F","420F","S42020","51420F","—","—","—"]
[67,null,"4Cr13","40X13","X46Cr13、X40Cr13","Z40C13、Z40C14","SUS420J2","—","—","—","—","—","—"]
[68,null,"3Cr16","—","—","—","SUS429J1","—","—","—","—","—","—"]
[69,null,"1Cr17Ni2","14X17H2","X22CrNi17","Z15CN16-02","SUS431",431,"S43100",51431,"431S29",9,2321]
[70,null,"7Cr17","—","X40CrMo15","Z45CSD10","SUS440A","440A","S44002","51440A","—","—","—"]
[71,null,"8Cr17","—","—","—","SUS440B","440B","S44003","51440B","—","—","—"]
[72,null,"9Cr18","95X18","—","—","SUS440C","—","—","—","—","—","—"]
[73,null,"11Cr17","—","X105CrMo17","Z100CD17","SUS440C","440C","S44004","51440C","—","A-16","—"]
[74,null,"Y11Cr17","—","—","—","SUS440F","440F","S44020","51440F","—","—","—"]
[75,null,"9Cr18Mo","—","—","—","—","—","—","—","—","—","—"]
[76,null,"9Cr18MoV","—","X90CrMoV18","—","SUS440B","440B","S44003","51440B","—","—","—"]
[77,"沉淀硬化型钢","0Cr17Ni4Cu4Nb","—","X5CrNiCuNb17.4","Z6CNU17.04","SUS630",630,"S17400","17-4PH","—",1,"—"]
[78,null,"0Cr17Ni7A1","09X17H7Ю1","X7CrNiAl17.7","Z8CNA17.7","SUS631",631,"S17700","17-7PH","—",2,"—"]
[79,null,"0Cr15Ni7Mo2A1","—","X7CrNiMoA15.7","Z8CND15.7","—",632,"S15700","—","—",3,"—"]
["http://www.cnok.cn"]